## Info
XRF Analysis: the apparatus had a detection limit of 200 mg/kg. Those species with - are under the detection limit except for Na and Mg in animal biomass which were not mesuared.
Ultimate analysis: oxygen was calculated by difference. Sulphur was under detection limit of the apparatus 0.03%

## Data
| Fuel and heating rate | Pine wood 10°C/min | Pine wood 20°C/min | Pine wood 30°C/min | Kiwi 10°C/min | Kiwi 20°C/min | Kiwi 30°C/min | Kiwi N2 10°C/min | Kiwi N2 20°C/min | Kiwi N2 30°C/min | Kiwi N3 10°C/min | Kiwi N3 20°C/min | Kiwi N3 30°C/min | Gorse 10°C/min | Gorse 20°C/min | Gorse 30°C/min | Gorse N2 10°C/min | Gorse N2 20°C/min | Gorse N2 30°C/min | Gorse N3 10°C/min | Gorse N3 20°C/min | Gorse N3 30°C/min | Poultry 10 °C/min | Poultry 20 °C/min | Poultry 30 °C/min | Turkey 10°C/min | Turkey 20°C/min | Turkey 30°C/min
XRF Ash analysis | Na | 0.6943% | 0.6943% | 0.6943% | 7.25% | 7.25% | 7.25% | 7.691% | 7.691% | 7.691% | 13.05% | 13.05% | 13.05% | 11.65% | 11.65% | 11.65% | 0.875% | 0.875% | 0.875% | 1.028% | 1.028% | 1.028% | - | - | - | - | - | -
| Mg | 15.54% | 15.54% | 15.54% | 7.958% | 7.958% | 7.958% | 4.78% | 4.78% | 4.78% | 6.756% | 6.756% | 6.756% | 7.158% | 7.158% | 7.158% | 4.025% | 4.025% | 4.025% | 3.713% | 3.713% | 3.713% | - | - | - | - | - | -
| Al | 21.96% | 21.96% | 21.96% | 10.6% | 10.6% | 10.6% | 11.77% | 11.77% | 11.77% | 2.307% | 2.307% | 2.307% | 4.372% | 4.372% | 4.372% | 10.36% | 10.36% | 10.36% | 4.288% | 4.288% | 4.288% | 0.4801% | 0.4801% | 0.4801% | 0.2588% | 0.2588% | 0.2588%
| Si | 11.44% | 11.44% | 11.44% | 0% | 0% | 0% | 34.05% | 34.05% | 34.05% | 9.681% | 9.681% | 9.681% | 11.68% | 11.68% | 11.68% | 31.22% | 31.22% | 31.22% | 15.43% | 15.43% | 15.43% | 1.632% | 1.632% | 1.632% | 1.21% | 1.21% | 1.21%
| P | 1.045% | 1.045% | 1.045% | 3.195% | 3.195% | 3.195% | 1.383% | 1.383% | 1.383% | 2.65% | 2.65% | 2.65% | 2.808% | 2.808% | 2.808% | 2.484% | 2.484% | 2.484% | 2.235% | 2.235% | 2.235% | 17.5% | 17.5% | 17.5% | 27.06% | 27.06% | 27.06%
| S | 3.118% | 3.118% | 3.118% | 6.159% | 6.159% | 6.159% | 3.662% | 3.662% | 3.662% | 6.005% | 6.005% | 6.005% | 5.486% | 5.486% | 5.486% | 1.868% | 1.868% | 1.868% | 1.754% | 1.754% | 1.754% | 4.695% | 4.695% | 4.695% | 4.902% | 4.902% | 4.902%
| Cl | 1.098% | 1.098% | 1.098% | 8.035% | 8.035% | 8.035% | 2.85% | 2.85% | 2.85% | 5.716% | 5.716% | 5.716% | 3.641% | 3.641% | 3.641% | 0.3158% | 0.3158% | 0.3158% | 0.3701% | 0.3701% | 0.3701% | 19.85% | 19.85% | 19.85% | 15.88% | 15.88% | 15.88%
| K | 21.32% | 21.32% | 21.32% | 31.45% | 31.45% | 31.45% | 14.73% | 14.73% | 14.73% | 25.35% | 25.35% | 25.35% | 26.81% | 26.81% | 26.81% | 21.1% | 21.1% | 21.1% | 18.23% | 18.23% | 18.23% | 38.2% | 38.2% | 38.2% | 31.57% | 31.57% | 31.57%
| Ca | 18.98% | 18.98% | 18.98% | 20.96% | 20.96% | 20.96% | 12.43% | 12.43% | 12.43% | 22.2% | 22.2% | 22.2% | 18.04% | 18.04% | 18.04% | 23.49% | 23.49% | 23.49% | 49.93% | 49.93% | 49.93% | 14.94% | 14.94% | 14.94% | 17.65% | 17.65% | 17.65%
| Ti | 0.1781% | 0.1781% | 0.1781% | - | - | - | 0.09684% | 0.09684% | 0.09684% | 0.07728% | 0.07728% | 0.07728% | 0.3631% | 0.3631% | 0.3631% | 0.1656% | 0.1656% | 0.1656% | 0.1476% | 0.1476% | 0.1476% | - | - | - | - | - | -
| Mn | 1.916% | 1.916% | 1.916% | 1.135% | 1.135% | 1.135% | 1.767% | 1.767% | 1.767% | 2.369% | 2.369% | 2.369% | 2.228% | 2.228% | 2.228% | 0.2748% | 0.2748% | 0.2748% | 0.195% | 0.195% | 0.195% | 0.9005% | 0.9005% | 0.9005% | 0.3883% | 0.3883% | 0.3883%
| Fe | 2.096% | 2.096% | 2.096% | 2.631% | 2.631% | 2.631% | 4.604% | 4.604% | 4.604% | 3.47% | 3.47% | 3.47% | 4.455% | 4.455% | 4.455% | 3.449% | 3.449% | 3.449% | 2.458% | 2.458% | 2.458% | 1.05% | 1.05% | 1.05% | 0.6961% | 0.6961% | 0.6961%
| Zn | 0.1692% | 0.1692% | 0.1692% | 0.1854% | 0.1854% | 0.1854% | 0.1977% | 0.1977% | 0.1977% | 0.3663% | 0.3663% | 0.3663% | 0.2655% | 0.2655% | 0.2655% | 0.3054% | 0.3054% | 0.3054% | 0.2345% | 0.2345% | 0.2345% | 0.7298% | 0.7298% | 0.7298% | 0.3569% | 0.3569% | 0.3569%
Ultimate analysis | N | 0.1% | 0.1% | 0.1% | 1% | 1% | 1% | 0.8% | 0.8% | 0.8% | 0.8% | 0.8% | 0.8% | 1.1% | 1.1% | 1.1% | 1.3% | 1.3% | 1.3% | 0.7% | 0.7% | 0.7% | 2.6% | 2.6% | 2.6% | 5% | 5% | 5%
| C | 47.2% | 47.2% | 47.2% | 47% | 47% | 47% | 44.9% | 44.9% | 44.9% | 45.3% | 45.3% | 45.3% | 49.5% | 49.5% | 49.5% | 47.4% | 47.4% | 47.4% | 44.4% | 44.4% | 44.4% | 41.9% | 41.9% | 41.9% | 38.3% | 38.3% | 38.3%
| H | 6.3% | 6.3% | 6.3% | 5.5% | 5.5% | 5.5% | 6.1% | 6.1% | 6.1% | 6.2% | 6.2% | 6.2% | 6.1% | 6.1% | 6.1% | 7.8% | 7.8% | 7.8% | 7.6% | 7.6% | 7.6% | 4.3% | 4.3% | 4.3% | 4% | 4% | 4%
| O | 46% | 46% | 46% | 46.5% | 46.5% | 46.5% | 48.2% | 48.2% | 48.2% | 47.7% | 47.7% | 47.7% | 43.3% | 43.3% | 43.3% | 43.5% | 43.5% | 43.5% | 47.3% | 47.3% | 47.3% | 51.2% | 51.2% | 51.2% | 52.8% | 52.8% | 52.8%
| S | - | - | - | - | - | - | - | - | - | - | - | - | - | - | - | - | - | - | - | - | - | - | - | - | - | - | -
Heating values [MJ/kg] | HHV | 19.1 | 19.1 | 19.1 | 18.1 | 18.1 | 18.1 | 17.9 | 17.9 | 17.9 | 18.2 | 18.2 | 18.2 | 20 | 20 | 20 | 21.2 | 21.2 | 21.2 | 19.6 | 19.6 | 19.6 | 14.4 | 14.4 | 14.4 | 12.5 | 12.5 | 12.5
| LHV | 17.8 | 17.8 | 17.8 | 16.9 | 16.9 | 16.9 | 16.5 | 16.5 | 16.5 | 16.8 | 16.8 | 16.8 | 18.7 | 18.7 | 18.7 | 19.5 | 19.5 | 19.5 | 17.9 | 17.9 | 17.9 | 13.4 | 13.4 | 13.4 | 11.7 | 11.7 | 11.7
Proximate analysis | Moisture | 5.2% | 5.2% | 5.2% | 8.5% | 8.5% | 8.5% | 9.4% | 9.4% | 9.4% | 9.2% | 9.2% | 9.2% | 9.8% | 9.8% | 9.8% | 7.2% | 7.2% | 7.2% | 7.4% | 7.4% | 7.4% | 26.6% | 26.6% | 26.6% | 32.7% | 32.7% | 32.7%
| Volatile matter | 71.6% | 71.6% | 71.6% | 71.4% | 71.4% | 71.4% | 60.4% | 60.4% | 60.4% | 60.2% | 60.2% | 60.2% | 72.3% | 72.3% | 72.3% | 73.1% | 73.1% | 73.1% | 72.7% | 72.7% | 72.7% | 47.7% | 47.7% | 47.7% | 45.9% | 45.9% | 45.9%
| Fixed carbon | 22.8% | 22.8% | 22.8% | 15.8% | 15.8% | 15.8% | 24.8% | 24.8% | 24.8% | 24.5% | 24.5% | 24.5% | 16.1% | 16.1% | 16.1% | 16.1% | 16.1% | 16.1% | 16% | 16% | 16% | 16.3% | 16.3% | 16.3% | 10.1% | 10.1% | 10.1%
| Ashes | 0.4% | 0.4% | 0.4% | 4.3% | 4.3% | 4.3% | 5.4% | 5.4% | 5.4% | 6.1% | 6.1% | 6.1% | 1.8% | 1.8% | 1.8% | 3.7% | 3.7% | 3.7% | 3.9% | 3.9% | 3.9% | 9.6% | 9.6% | 9.6% | 11.4% | 11.4% | 11.4%
Combustion parameters | Ti [°C] | 282.96 | 293.35 | 297.3 | 251.01 | 257.31 | 256.01 | 251.89 | 256.89 | 254.585 | 250.99 | 273.77 | 263.705 | 249.17 | 256.095 | 252.33 | 257.64 | 253.25 | 274.31 | 247.59 | 256.185 | 258.05 | 292.4 | 247.2667 | 243.94 | 227.8033 | 233.42 | 231.5
| Tb [°C] | 415.69 | 409.59 | 418.35 | 399.28 | 400.36 | 408.82 | 424.59 | 421.33 | 420.745 | 424.79 | 414.95 | 435.65 | 429.78 | 425.82 | 442.42 | 436.08 | 432.84 | 442.26 | 418.78 | 443.905 | 422.28 | 395.0467 | 396.6 | 393.2933 | 431.5267 | 439.74 | 387.565
| Tp [°C] | 331.03 | 351.96 | 353.18 | 284.33 | 288.96 | 289.99 | 283.66 | 294.645 | 292.3 | 282.87 | 324.84 | 332.355 | 294.47 | 303.785 | 292.47 | 302.72 | 300.115 | 322.9 | 279.4 | 290.135 | 294.06 | 267.9667 | 275.14 | 276.75 | 270.5233 | 270.3267 | 273.3
| ΔT1/2 [°C] | 66.26 | 78.12 | 79.39 | 72.3 | 76.99 | 79.75 | 93.405 | 94.945 | 95.085 | 89.22 | 79.27 | 95.445 | 91.06 | 89.24 | 93.115 | 88.16 | 90.24 | 85.09 | 91.47 | 96.955 | 92.52 | 75.38 | 73.49 | 72.63667 | 88.42333 | 81.72333 | 71.855
| DTGmax | 8.027079 | 13.6229 | 22.39925 | 5.912334 | 10.40892 | 15.07863 | 4.779352 | 9.80667 | 15.25793 | 5.371901 | 12.31423 | 14.63737 | 4.742836 | 9.867407 | 12.82896 | 4.909285 | 9.8493 | 14.32958 | 5.26849 | 9.405558 | 15.11512 | 4.766816 | 10.49003 | 15.31783 | 3.319623 | 6.630133 | 16.0227
| DTGmean | 1.157006 | 1.566559 | 2.490398 | 1.02215 | 1.601947 | 2.449044 | 0.9599389 | 1.949618 | 2.883048 | 1.108374 | 1.946134 | 2.815441 | 1.000187 | 2.066727 | 2.671396 | 1.010747 | 2.046422 | 2.466146 | 1.034201 | 2.278086 | 2.528283 | 0.9142247 | 1.66407 | 2.642048 | 0.9089256 | 1.534182 | 2.632288
| ti [min] | 26.9 | 14.43333 | 10.11667 | 23.71667 | 12.65 | 8.766667 | 23.78333 | 12.64167 | 8.716667 | 23.68333 | 13.48333 | 9.041667 | 23.51667 | 12.6 | 8.641667 | 24.38333 | 12.45833 | 9.366667 | 23.35 | 12.69167 | 8.833333 | 22.30556 | 12.16111 | 8.377778 | 21.37778 | 11.47778 | 7.975
| tp [min] | 31.75 | 17.38333 | 11.98333 | 27.05 | 14.23333 | 9.866667 | 26.975 | 14.71667 | 9.95 | 26.9 | 16.01667 | 11.25833 | 28.05833 | 14.96667 | 9.958333 | 28.9 | 14.78333 | 10.95 | 26.55 | 14.675 | 10 | 25.40556 | 13.56111 | 9.444444 | 25.66111 | 13.30556 | 9.333333
| Δt1/2 [min] | 6.666667 | 3.966667 | 2.65 | 7.25 | 3.833333 | 2.616667 | 9.425 | 4.691667 | 3.116667 | 9.016667 | 3.95 | 3.141667 | 9.183333 | 4.45 | 3.058333 | 8.9 | 4.5 | 2.8 | 9.216667 | 4.841667 | 3.033333 | 7.588889 | 3.658333 | 2.25 | 9.172222 | 4.072222 | 2.35
| tb [min] | 40.26667 | 20.33333 | 14.15 | 38.63333 | 19.85 | 13.85 | 41.175 | 20.89167 | 14.24167 | 41.18333 | 20.58333 | 14.74167 | 41.7 | 21.11667 | 14.95833 | 42.33333 | 21.46667 | 14.95 | 40.58333 | 22.025 | 14.3 | 38.20556 | 19.62778 | 13.30556 | 41.86667 | 21.81667 | 13.10833
| Di · 10-3 | 9.398565 | 54.29626 | 184.7644 | 9.215907 | 57.81075 | 174.3239 | 7.45211 | 52.72531 | 175.8746 | 8.432044 | 57.02137 | 143.7829 | 7.200932 | 52.32905 | 149.0914 | 6.966703 | 53.47039 | 139.7122 | 8.498353 | 50.48514 | 171.1145 | 8.407716 | 63.44264 | 193.5374 | 6.08924 | 43.40131 | 215.2965
| Db · 10-4 | 9.418016 | 97.16331 | 498.4866 | 7.803538 | 96.10855 | 421.69 | 4.571837 | 67.97635 | 346.1093 | 5.377844 | 94.5632 | 280.8028 | 4.433603 | 70.41084 | 281.6667 | 4.508665 | 69.03827 | 312.6224 | 5.305179 | 62.4532 | 281.6667 | 6.572648 | 87.27128 | 562.0647 | 3.394545 | 56.71543 | 559.5774
| S · 10-8 | 27.90445 | 60.54731 | 150.8595 | 24.02227 | 62.9057 | 137.8201 | 17.03926 | 68.9845 | 161.6097 | 22.24986 | 77.05705 | 136.1543 | 17.80983 | 72.93996 | 121.4523 | 17.14226 | 72.60121 | 106.1919 | 21.22457 | 74.60685 | 135.903 | 19.82957 | 59.17396 | 172.8647 | 13.70097 | 44.21259 | 203.0807
| Hf · 102 | 6.987268 | 6.146959 | 4.468945 | 7.119007 | 5.782125 | 4.830126 | 8.432764 | 6.692595 | 5.352041 | 7.94843 | 6.048861 | 6.23155 | 8.710296 | 6.687944 | 5.797585 | 8.742629 | 6.649512 | 5.752088 | 7.974823 | 6.780791 | 5.327572 | 7.410195 | 5.836916 | 4.299921 | 8.907992 | 6.876696 | 4.094141
| Fi · 10-5 | 21.3729 | 39.95103 | 62.2406 | 15.886 | 28.27882 | 38.54368 | 10.99055 | 23.21212 | 36.29628 | 12.31464 | 31.86017 | 32.2789 | 10.58943 | 22.73479 | 26.75345 | 10.67856 | 21.66634 | 31.10368 | 12.4301 | 20.08881 | 35.66606 | 12.84408 | 21.62994 | 42.32865 | 7.210096 | 17.34502 | 44.37099
[(𝑤𝑡. %)/𝑚𝑖𝑛]
[(𝑤𝑡. %)/𝑚𝑖𝑛]
[(𝑤𝑡. %)/〖𝑚𝑖𝑛〗^3 ]
[(𝑤𝑡. %)/〖𝑚𝑖𝑛〗^4 ]
[(𝑤𝑡. %)/(〖𝑚𝑖𝑛〗^2·℃^3 )]
[℃^2·𝑚𝑖𝑛]
[(𝑤𝑡. %)/(𝑚𝑖𝑛·℃^2 )]