## Sheet1
Biomass feedstock | Pyrolysis Temperature | Cellulose | Hemicellulose | Lignin | Ash | Volatile Matter | Fixed Carbon | C | H | O | N | HHV | Data Source
Walnut shell | 700 | 23.15 | 19.81 | 47.13 | 0.58 | 74.62 | 21.21 | 49.85 | 5.78 | 43.55 | 0.23 | 32.45 | Self-experiment
Walnut shell | 650 | 23.15 | 19.81 | 47.13 | 0.58 | 74.62 | 21.21 | 49.85 | 5.78 | 43.55 | 0.23 | 32.06 | Self-experiment
Walnut shell | 600 | 23.15 | 19.81 | 47.13 | 0.58 | 74.62 | 21.21 | 49.85 | 5.78 | 43.55 | 0.23 | 31.53 | Self-experiment
Walnut shell | 550 | 23.15 | 19.81 | 47.13 | 0.58 | 74.62 | 21.21 | 49.85 | 5.78 | 43.55 | 0.23 | 30.2 | Self-experiment
Walnut shell | 500 | 23.15 | 19.81 | 47.13 | 0.58 | 74.62 | 21.21 | 49.85 | 5.78 | 43.55 | 0.23 | 28.82 | Self-experiment
Walnut shell | 450 | 23.15 | 19.81 | 47.13 | 0.58 | 74.62 | 21.21 | 49.85 | 5.78 | 43.55 | 0.23 | 27.39 | Self-experiment
Walnut shell | 400 | 23.15 | 19.81 | 47.13 | 0.58 | 74.62 | 21.21 | 49.85 | 5.78 | 43.55 | 0.23 | 26.11 | Self-experiment
Soybean straw | 550 | 41.76 | 17.8 | 17.62 | 6.15 | 73.6 | 16.07 | 45.88 | 5.8 | 41.18 | 0.87 | 28.8 | Self-experiment
Soybean straw | 600 | 41.76 | 17.8 | 17.62 | 6.15 | 73.6 | 16.07 | 45.88 | 5.8 | 41.18 | 0.87 | 28.51 | Self-experiment
Soybean straw | 650 | 41.76 | 17.8 | 17.62 | 6.15 | 73.6 | 16.07 | 45.88 | 5.8 | 41.18 | 0.87 | 28.14 | Self-experiment
Soybean straw | 700 | 41.76 | 17.8 | 17.62 | 6.15 | 73.6 | 16.07 | 45.88 | 5.8 | 41.18 | 0.87 | 27.79 | Self-experiment
Soybean straw | 500 | 41.76 | 17.8 | 17.62 | 6.15 | 73.6 | 16.07 | 45.88 | 5.8 | 41.18 | 0.87 | 27.66 | Self-experiment
Soybean straw | 450 | 41.76 | 17.8 | 17.62 | 6.15 | 73.6 | 16.07 | 45.88 | 5.8 | 41.18 | 0.87 | 25.57 | Self-experiment
Soybean straw | 400 | 41.76 | 17.8 | 17.62 | 6.15 | 73.6 | 16.07 | 45.88 | 5.8 | 41.18 | 0.87 | 23.32 | Self-experiment
Rice husk | 550 | 28.32 | 28.46 | 24.67 | 14.54 | 67.64 | 14.16 | 39.7 | 5.11 | 38.37 | 2.15 | 27.57 | Self-experiment
Rice husk | 600 | 28.32 | 28.46 | 24.67 | 14.54 | 67.64 | 14.16 | 39.7 | 5.11 | 38.37 | 2.15 | 27.41 | Self-experiment
Rice husk | 650 | 28.32 | 28.46 | 24.67 | 14.54 | 67.64 | 14.16 | 39.7 | 5.11 | 38.37 | 2.15 | 26.86 | Self-experiment
Rice husk | 500 | 28.32 | 28.46 | 24.67 | 14.54 | 67.64 | 14.16 | 39.7 | 5.11 | 38.37 | 2.15 | 26.4 | Self-experiment
Rice husk | 700 | 28.32 | 28.46 | 24.67 | 14.54 | 67.64 | 14.16 | 39.7 | 5.11 | 38.37 | 2.15 | 26.23 | Self-experiment
Rice husk | 450 | 28.32 | 28.46 | 24.67 | 14.54 | 67.64 | 14.16 | 39.7 | 5.11 | 38.37 | 2.15 | 24.36 | Self-experiment
Rice husk | 400 | 28.32 | 28.46 | 24.67 | 14.54 | 67.64 | 14.16 | 39.7 | 5.11 | 38.37 | 2.15 | 22.12 | Self-experiment
Wheat straw | 550 | 36.3 | 27.12 | 16.79 | 7.6 | 72.83 | 15.53 | 45.84 | 5.97 | 39.92 | 0.5 | 29.96 | Self-experiment
Wheat straw | 600 | 36.3 | 27.12 | 16.79 | 7.6 | 72.83 | 15.53 | 45.84 | 5.97 | 39.92 | 0.5 | 29.53 | Self-experiment
Wheat straw | 650 | 36.3 | 27.12 | 16.79 | 7.6 | 72.83 | 15.53 | 45.84 | 5.97 | 39.92 | 0.5 | 29.22 | Self-experiment
Wheat straw | 700 | 36.3 | 27.12 | 16.79 | 7.6 | 72.83 | 15.53 | 45.84 | 5.97 | 39.92 | 0.5 | 28.67 | Self-experiment
Wheat straw | 500 | 36.3 | 27.12 | 16.79 | 7.6 | 72.83 | 15.53 | 45.84 | 5.97 | 39.92 | 0.5 | 28.59 | Self-experiment
Wheat straw | 450 | 36.3 | 27.12 | 16.79 | 7.6 | 72.83 | 15.53 | 45.84 | 5.97 | 39.92 | 0.5 | 26.25 | Self-experiment
Wheat straw | 400 | 36.3 | 27.12 | 16.79 | 7.6 | 72.83 | 15.53 | 45.84 | 5.97 | 39.92 | 0.5 | 24.3 | Self-experiment
Corn straw | 550 | 41.69 | 27.37 | 20.41 | 5.17 | 76.54 | 14.09 | 46.87 | 5.76 | 41.48 | 0.62 | 29.9 | Self-experiment
Corn straw | 600 | 41.69 | 27.37 | 20.41 | 5.17 | 76.54 | 14.09 | 46.87 | 5.76 | 41.48 | 0.62 | 29.56 | Self-experiment
Corn straw | 650 | 41.69 | 27.37 | 20.41 | 5.17 | 76.54 | 14.09 | 46.87 | 5.76 | 41.48 | 0.62 | 29.15 | Self-experiment
Corn straw | 700 | 41.69 | 27.37 | 20.41 | 5.17 | 76.54 | 14.09 | 46.87 | 5.76 | 41.48 | 0.62 | 28.68 | Self-experiment
Corn straw | 500 | 41.69 | 27.37 | 20.41 | 5.17 | 76.54 | 14.09 | 46.87 | 5.76 | 41.48 | 0.62 | 28.34 | Self-experiment
Corn straw | 450 | 41.69 | 27.37 | 20.41 | 5.17 | 76.54 | 14.09 | 46.87 | 5.76 | 41.48 | 0.62 | 26.07 | Self-experiment
Corn straw | 400 | 41.69 | 27.37 | 20.41 | 5.17 | 76.54 | 14.09 | 46.87 | 5.76 | 41.48 | 0.62 | 24.12 | Self-experiment
Pinenut shell | 650 | 34.02 | 15.34 | 38.27 | 0.41 | 76.92 | 19.14 | 47.62 | 6.34 | 43.89 | 0.59 | 31.18 | Self-experiment
Pinenut shell | 700 | 34.02 | 15.34 | 38.27 | 0.41 | 76.92 | 19.14 | 47.62 | 6.34 | 43.89 | 0.59 | 30.96 | Self-experiment
Pinenut shell | 550 | 34.02 | 15.34 | 38.27 | 0.41 | 76.92 | 19.14 | 47.62 | 6.34 | 43.89 | 0.59 | 30.53 | Self-experiment
Pinenut shell | 500 | 34.02 | 15.34 | 38.27 | 0.41 | 76.92 | 19.14 | 47.62 | 6.34 | 43.89 | 0.59 | 28.7 | Self-experiment
Pinenut shell | 450 | 34.02 | 15.34 | 38.27 | 0.41 | 76.92 | 19.14 | 47.62 | 6.34 | 43.89 | 0.59 | 26.81 | Self-experiment
Pinenut shell | 400 | 34.02 | 15.34 | 38.27 | 0.41 | 76.92 | 19.14 | 47.62 | 6.34 | 43.89 | 0.59 | 25.37 | Self-experiment
Hazelnut shell | 650 | 22.42 | 26.77 | 38.35 | 0.63 | 73.08 | 22.82 | 46.21 | 4.85 | 47.52 | 0.08 | 31.43 | Self-experiment
Hazelnut shell | 600 | 22.42 | 26.77 | 38.35 | 0.63 | 73.08 | 22.82 | 46.21 | 4.85 | 47.52 | 0.08 | 30.87 | Self-experiment
Hazelnut shell | 550 | 22.42 | 26.77 | 38.35 | 0.63 | 73.08 | 22.82 | 46.21 | 4.85 | 47.52 | 0.08 | 29.02 | Self-experiment
Hazelnut shell | 500 | 22.42 | 26.77 | 38.35 | 0.63 | 73.08 | 22.82 | 46.21 | 4.85 | 47.52 | 0.08 | 27.46 | Self-experiment
Hazelnut shell | 450 | 22.42 | 26.77 | 38.35 | 0.63 | 73.08 | 22.82 | 46.21 | 4.85 | 47.52 | 0.08 | 26.49 | Self-experiment
Hazelnut shell | 400 | 22.42 | 26.77 | 38.35 | 0.63 | 73.08 | 22.82 | 46.21 | 4.85 | 47.52 | 0.08 | 25.51 | Self-experiment
Rice straw | 550 | 37.24 | 23.09 | 14.22 | 17.86 | 61.81 | 16.18 | 34.69 | 4.43 | 41.77 | 1.14 | 25.61 | Self-experiment
Rice straw | 600 | 37.24 | 23.09 | 14.22 | 17.86 | 61.81 | 16.18 | 34.69 | 4.43 | 41.77 | 1.14 | 25.3 | Self-experiment
Rice straw | 650 | 37.24 | 23.09 | 14.22 | 17.86 | 61.81 | 16.18 | 34.69 | 4.43 | 41.77 | 1.14 | 24.64 | Self-experiment
Rice straw | 500 | 37.24 | 23.09 | 14.22 | 17.86 | 61.81 | 16.18 | 34.69 | 4.43 | 41.77 | 1.14 | 24.26 | Self-experiment
Rice straw | 700 | 37.24 | 23.09 | 14.22 | 17.86 | 61.81 | 16.18 | 34.69 | 4.43 | 41.77 | 1.14 | 24.15 | Self-experiment
Rice straw | 450 | 37.24 | 23.09 | 14.22 | 17.86 | 61.81 | 16.18 | 34.69 | 4.43 | 41.77 | 1.14 | 22.39 | Self-experiment
Rice straw | 400 | 37.24 | 23.09 | 14.22 | 17.86 | 61.81 | 16.18 | 34.69 | 4.43 | 41.77 | 1.14 | 20.07 | Self-experiment
Cotton straw | 600 | 40.28 | 11.65 | 27.56 | 7.39 | 82.63 | 9.98 | 43.95 | 5.81 | 41.12 | 1.12 | 25.53 | Orther-experiment
Cotton straw | 500 | 40.28 | 11.65 | 27.56 | 7.39 | 82.63 | 9.98 | 43.95 | 5.81 | 41.12 | 1.12 | 25.03 | Orther-experiment
Cotton straw | 400 | 40.28 | 11.65 | 27.56 | 7.39 | 82.63 | 9.98 | 43.95 | 5.81 | 41.12 | 1.12 | 25.02 | Orther-experiment
Cotton straw | 450 | 40.28 | 11.65 | 27.56 | 7.39 | 82.63 | 9.98 | 43.95 | 5.81 | 41.12 | 1.12 | 24.99 | Orther-experiment
Cotton straw | 550 | 40.28 | 11.65 | 27.56 | 7.39 | 82.63 | 9.98 | 43.95 | 5.81 | 41.12 | 1.12 | 24.98 | Orther-experiment
Cotton straw | 350 | 40.28 | 11.65 | 27.56 | 7.39 | 82.63 | 9.98 | 43.95 | 5.81 | 41.12 | 1.12 | 22.22 | Orther-experiment
Cotton straw | 300 | 40.28 | 11.65 | 27.56 | 7.39 | 82.63 | 9.98 | 43.95 | 5.81 | 41.12 | 1.12 | 19.94 | Orther-experiment
Bamboo willow | 650 | 41 | 26.5 | 25.3 | 2.7 | 76 | 21.3 | 48 | 6.1 | 42.53 | 0.6 | 32.21 | Orther-experiment
Bamboo willow | 750 | 41 | 26.5 | 25.3 | 2.7 | 76 | 21.3 | 48 | 6.1 | 42.53 | 0.6 | 32.01 | Orther-experiment
Bamboo willow | 550 | 41 | 26.5 | 25.3 | 2.7 | 76 | 21.3 | 48 | 6.1 | 42.53 | 0.6 | 31.8 | Orther-experiment
Eucalyputs Wood | 450 | 48.2 | 22 | 29.8 | 2.1 | 75.2 | 14.7 | 46.7 | 5.9 | 44.5 | 0.7 | 27.92983 | Orther-experiment
Lantana Stem | 450 | 47.3 | 18.2 | 19.2 | 2.4 | 70.5 | 19.8 | 45.3 | 6.2 | 45 | 1 | 25.32129 | Orther-experiment
Loblolly pine | 260 | 54 | 11.9 | 25 | 0.4 | 83.7 | 12.3 | 50.25 | 5.97 | 43.34 | 0 | 26.53 | Orther-experiment
Loblolly pine | 230 | 54 | 11.9 | 25 | 0.4 | 83.7 | 12.3 | 50.25 | 5.97 | 43.34 | 0 | 22.07 | Orther-experiment
Loblolly pine | 200 | 54 | 11.9 | 25 | 0.4 | 83.7 | 12.3 | 50.25 | 5.97 | 43.34 | 0 | 21.1 | Orther-experiment
Pine Needles | 450 | 27.2 | 24.1 | 29.1 | 2.2 | 70.4 | 19.7 | 45 | 5.5 | 46.4 | 1 | 23.68098 | Orther-experiment
Maize Straw | 450 | 42.7 | 23.6 | 17.5 | 13 | 60.5 | 20.1 | 41.3 | 6.1 | 38.5 | 1 | 21.4939 | Orther-experiment
Pine Nut Shell | 700 | 35.25 | 15.79 | 39.86 | 0.41 | 79.77 | 19.83 | 47.59 | 6.28 | 44.02 | 0.56 | 31.48 | Orther-experiment
Pine Nut Shell | 600 | 35.25 | 15.79 | 39.86 | 0.41 | 79.77 | 19.83 | 47.59 | 6.28 | 44.02 | 0.56 | 31.43 | Orther-experiment
Pine Nut Shell | 500 | 35.25 | 15.79 | 39.86 | 0.41 | 79.77 | 19.83 | 47.59 | 6.28 | 44.02 | 0.56 | 31.2 | Orther-experiment
Pine Nut Shell | 400 | 35.25 | 15.79 | 39.86 | 0.41 | 79.77 | 19.83 | 47.59 | 6.28 | 44.02 | 0.56 | 28.51 | Orther-experiment
Pine Nut Shell | 300 | 35.25 | 15.79 | 39.86 | 0.41 | 79.77 | 19.83 | 47.59 | 6.28 | 44.02 | 0.56 | 26.05 | Orther-experiment
Rice Husk | 800 | 40.19 | 19.69 | 14.43 | 19.18 | 64.71 | 16.11 | 38.19 | 5.3 | 56.23 | 0.28 | 19.22 | Orther-experiment
Rice Husk | 700 | 40.19 | 19.69 | 14.43 | 19.18 | 64.71 | 16.11 | 38.19 | 5.3 | 56.23 | 0.28 | 19.12 | Orther-experiment
Rice Husk | 600 | 40.19 | 19.69 | 14.43 | 19.18 | 64.71 | 16.11 | 38.19 | 5.3 | 56.23 | 0.28 | 18.88 | Orther-experiment
Rice Husk | 450 | 31.3 | 24.3 | 14.3 | 8.7 | 57.5 | 26.7 | 41.4 | 5.8 | 43.1 | 0.9 | 18.17912 | Orther-experiment
Rice Husk | 500 | 40.19 | 19.69 | 14.43 | 19.18 | 64.71 | 16.11 | 38.19 | 5.3 | 56.23 | 0.28 | 18.17 | Orther-experiment
Rice Husk | 400 | 40.19 | 19.69 | 14.43 | 19.18 | 64.71 | 16.11 | 38.19 | 5.3 | 56.23 | 0.28 | 18.04 | Orther-experiment
Rice Husk | 300 | 40.19 | 19.69 | 14.43 | 19.18 | 64.71 | 16.11 | 38.19 | 5.3 | 56.23 | 0.28 | 17.19 | Orther-experiment
Rice Husk | 200 | 40.19 | 19.69 | 14.43 | 19.18 | 64.71 | 16.11 | 38.19 | 5.3 | 56.23 | 0.28 | 15.54 | Orther-experiment
Rice husks | 650 | 37.4 | 19.7 | 16.5 | 23.7 | 59.7 | 17.1 | 37.6 | 4.65 | 33.4 | 0.76 | 21.7 | Orther-experiment
Rice husks | 550 | 37.4 | 19.7 | 16.5 | 23.7 | 59.7 | 17.1 | 37.6 | 4.65 | 33.4 | 0.76 | 21.61 | Orther-experiment
Rice husks | 450 | 37.4 | 19.7 | 16.5 | 23.7 | 59.7 | 17.1 | 37.6 | 4.65 | 33.4 | 0.76 | 21.53 | Orther-experiment
Rice husks | 350 | 37.4 | 19.7 | 16.5 | 23.7 | 59.7 | 17.1 | 37.6 | 4.65 | 33.4 | 0.76 | 21.34 | Orther-experiment
Rice husks | 750 | 37.4 | 19.7 | 16.5 | 23.7 | 59.7 | 17.1 | 37.6 | 4.65 | 33.4 | 0.76 | 20.95 | Orther-experiment
Rice straw | 750 | 37.8 | 25.3 | 23.3 | 9.55 | 88.8 | 1.65 | 39.12 | 5.08 | 44.14 | 1.91 | 27.01 | Orther-experiment
Rice straw | 650 | 37.8 | 25.3 | 23.3 | 9.55 | 88.8 | 1.65 | 39.12 | 5.08 | 44.14 | 1.91 | 26.07 | Orther-experiment
Rice straw | 550 | 37.8 | 25.3 | 23.3 | 9.55 | 88.8 | 1.65 | 39.12 | 5.08 | 44.14 | 1.91 | 25.63 | Orther-experiment
Rice Straw | 450 | 37 | 22.7 | 13.6 | 11.1 | 64.9 | 18.4 | 43.3 | 3.2 | 41.5 | 0.8 | 19.55743 | Orther-experiment
Rice straw | 300 | 37.8 | 25.3 | 23.3 | 13.55 | 68.04 | 18.41 | 38.44 | 5.46 | 41.83 | 0.73 | 18.69 | Orther-experiment
Rice straw | 500 | 37.8 | 25.3 | 23.3 | 13.55 | 68.04 | 18.41 | 38.44 | 5.46 | 41.83 | 0.73 | 17.83 | Orther-experiment
Rice straw | 700 | 37.8 | 25.3 | 23.3 | 13.55 | 68.04 | 18.41 | 38.44 | 5.46 | 41.83 | 0.73 | 17.43 | Orther-experiment
Rice straw | 400 | 37.8 | 25.3 | 23.3 | 13.55 | 68.04 | 18.41 | 38.44 | 5.46 | 41.83 | 0.73 | 17.13 | Orther-experiment
Rice straw | 600 | 37.8 | 25.3 | 23.3 | 13.55 | 68.04 | 18.41 | 38.44 | 5.46 | 41.83 | 0.73 | 16.1 | Orther-experiment
Rice straw | 800 | 37.8 | 25.3 | 23.3 | 13.55 | 68.04 | 18.41 | 38.44 | 5.46 | 41.83 | 0.73 | 15.37 | Orther-experiment
Soybean straw | 600 | 38 | 16 | 16 | 6.53 | 73.38 | 20.09 | 42.1 | 5.84 | 43.33 | 2.21 | 22.21 | Orther-experiment
Soybean straw | 500 | 38 | 16 | 16 | 6.53 | 73.38 | 20.09 | 42.1 | 5.84 | 43.33 | 2.21 | 20.95 | Orther-experiment
Soybean straw | 400 | 38 | 16 | 16 | 6.53 | 73.38 | 20.09 | 42.1 | 5.84 | 43.33 | 2.21 | 20.52 | Orther-experiment
Soybean straw | 700 | 38 | 16 | 16 | 6.53 | 73.38 | 20.09 | 42.1 | 5.84 | 43.33 | 2.21 | 14.5 | Orther-experiment
Sugarcane Trash | 450 | 45 | 25 | 18 | 8.9 | 59.6 | 24.6 | 36.4 | 5.4 | 47.7 | 1.5 | 19.20431 | Orther-experiment
Wood sawdust | 500 | 47.4 | 21.4 | 24.6 | 1 | 82.81 | 16.19 | 47.74 | 6.07 | 44.9 | 0.3 | 28.48 | Orther-experiment
Wood sawdust | 400 | 47.4 | 21.4 | 24.6 | 1 | 82.81 | 16.19 | 47.74 | 6.07 | 44.9 | 0.3 | 26.02 | Orther-experiment
Wood sawdust | 600 | 47.4 | 21.4 | 24.6 | 1 | 82.81 | 16.19 | 47.74 | 6.07 | 44.9 | 0.3 | 20.87 | Orther-experiment
Wood sawdust | 700 | 47.4 | 21.4 | 24.6 | 1 | 82.81 | 16.19 | 47.74 | 6.07 | 44.9 | 0.3 | 20.44 | Orther-experiment
Miscanthus | 260 | 38.8 | 36.3 | 11.5 | 0.8 | 87.5 | 11.7 | 46.7 | 6 | 45.3 | 0.2 | 25.70287 | Orther-experiment
Miscanthus | 225 | 38.8 | 36.3 | 11.5 | 0.8 | 87.5 | 11.7 | 46.7 | 6 | 45.3 | 0.2 | 21.3471 | Orther-experiment
Miscanthus | 190 | 38.8 | 36.3 | 11.5 | 0.8 | 87.5 | 11.7 | 46.7 | 6 | 45.3 | 0.2 | 19.92789 | Orther-experiment
Cotton straw | 600 | 40.28 | 11.65 | 27.56 | 7.39 | 82.63 | 9.98 | 43.95 | 5.81 | 41.12 | 1.12 | 25.53 | Orther-experiment
Cotton straw | 500 | 40.28 | 11.65 | 27.56 | 7.39 | 82.63 | 9.98 | 43.95 | 5.81 | 41.12 | 1.12 | 25.03 | Orther-experiment
Cotton straw | 400 | 40.28 | 11.65 | 27.56 | 7.39 | 82.63 | 9.98 | 43.95 | 5.81 | 41.12 | 1.12 | 25.02 | Orther-experiment
Cotton straw | 450 | 40.28 | 11.65 | 27.56 | 7.39 | 82.63 | 9.98 | 43.95 | 5.81 | 41.12 | 1.12 | 24.99 | Orther-experiment
Cotton straw | 550 | 40.28 | 11.65 | 27.56 | 7.39 | 82.63 | 9.98 | 43.95 | 5.81 | 41.12 | 1.12 | 24.98 | Orther-experiment
Cotton straw | 350 | 40.28 | 11.65 | 27.56 | 7.39 | 82.63 | 9.98 | 43.95 | 5.81 | 41.12 | 1.12 | 22.22 | Orther-experiment
Cotton straw | 300 | 40.28 | 11.65 | 27.56 | 7.39 | 82.63 | 9.98 | 43.95 | 5.81 | 41.12 | 1.12 | 19.94 | Orther-experiment
Rice straw | 550 | 42.67 | 14.49 | 20.53 | 12.98 | 76.86 | 10.16 | 40.06 | 5.47 | 40.23 | 0.69 | 20.56 | Orther-experiment
Rice straw | 500 | 42.67 | 14.49 | 20.53 | 12.98 | 76.86 | 10.16 | 40.06 | 5.47 | 40.23 | 0.69 | 20.34 | Orther-experiment
Rice straw | 450 | 42.67 | 14.49 | 20.53 | 12.98 | 76.86 | 10.16 | 40.06 | 5.47 | 40.23 | 0.69 | 19.97 | Orther-experiment
Rice straw | 400 | 42.67 | 14.49 | 20.53 | 12.98 | 76.86 | 10.16 | 40.06 | 5.47 | 40.23 | 0.69 | 19.5 | Orther-experiment
Rice straw | 350 | 42.67 | 14.49 | 20.53 | 12.98 | 76.86 | 10.16 | 40.06 | 5.47 | 40.23 | 0.69 | 18.85 | Orther-experiment
Rice straw | 300 | 42.67 | 14.49 | 20.53 | 12.98 | 76.86 | 10.16 | 40.06 | 5.47 | 40.23 | 0.69 | 17.35 | Orther-experiment
Bamboo | 600 | 47.29 | 23.21 | 20.13 | 1.6 | 81.26 | 17.14 | 47.66 | 6.18 | 46.01 | 0.15 | 32.15 | Orther-experiment
Bamboo | 500 | 47.29 | 23.21 | 20.13 | 1.6 | 81.26 | 17.14 | 47.66 | 6.18 | 46.01 | 0.15 | 31.73 | Orther-experiment
Bamboo | 400 | 47.29 | 23.21 | 20.13 | 1.6 | 81.26 | 17.14 | 47.66 | 6.18 | 46.01 | 0.15 | 29.96 | Orther-experiment
Bamboo | 300 | 47.29 | 23.21 | 20.13 | 1.6 | 81.26 | 17.14 | 47.66 | 6.18 | 46.01 | 0.15 | 24.99 | Orther-experiment
Bamboo | 200 | 47.29 | 23.21 | 20.13 | 1.6 | 81.26 | 17.14 | 47.66 | 6.18 | 46.01 | 0.15 | 19.47 | Orther-experiment
Cellulose purifier | 400 | 96.57 | 0 | 0 | 0 | 93.42 | 3.15 | 43.68 | 6.67 | 45.74 | 0.48 | 29.36 | Self-experiment
Cellulose purifier | 450 | 96.57 | 0 | 0 | 0 | 93.42 | 3.15 | 43.68 | 6.67 | 45.74 | 0.48 | 29.74 | Self-experiment
Cellulose purifier | 500 | 96.57 | 0 | 0 | 0 | 93.42 | 3.15 | 43.68 | 6.67 | 45.74 | 0.48 | 30.21 | Self-experiment
Cellulose purifier | 550 | 96.57 | 0 | 0 | 0 | 93.42 | 3.15 | 43.68 | 6.67 | 45.74 | 0.48 | 30.48 | Self-experiment
Cellulose purifier | 600 | 96.57 | 0 | 0 | 0 | 93.42 | 3.15 | 43.68 | 6.67 | 45.74 | 0.48 | 31.42 | Self-experiment
Cellulose purifier | 650 | 96.57 | 0 | 0 | 0 | 93.42 | 3.15 | 43.68 | 6.67 | 45.74 | 0.48 | 31.59 | Self-experiment
Cellulose purifier | 700 | 96.57 | 0 | 0 | 0 | 93.42 | 3.15 | 43.68 | 6.67 | 45.74 | 0.48 | 31.81 | Self-experiment
Hemicellulose purified | 400 | 0 | 96.03 | 0 | 5.44 | 78.39 | 12.2 | 41.95 | 6.46 | 41.43 | 0.75 | 26.54 | Self-experiment
Hemicellulose purified | 450 | 0 | 96.03 | 0 | 5.44 | 78.39 | 12.2 | 41.95 | 6.46 | 41.43 | 0.75 | 28.02 | Self-experiment
Hemicellulose purified | 500 | 0 | 96.03 | 0 | 5.44 | 78.39 | 12.2 | 41.95 | 6.46 | 41.43 | 0.75 | 28.8 | Self-experiment
Hemicellulose purified | 550 | 0 | 96.03 | 0 | 5.44 | 78.39 | 12.2 | 41.95 | 6.46 | 41.43 | 0.75 | 29.39 | Self-experiment
Hemicellulose purified | 600 | 0 | 96.03 | 0 | 5.44 | 78.39 | 12.2 | 41.95 | 6.46 | 41.43 | 0.75 | 29.05 | Self-experiment
Hemicellulose purified | 650 | 0 | 96.03 | 0 | 5.44 | 78.39 | 12.2 | 41.95 | 6.46 | 41.43 | 0.75 | 28.21 | Self-experiment
Hemicellulose purified | 700 | 0 | 96.03 | 0 | 5.44 | 78.39 | 12.2 | 41.95 | 6.46 | 41.43 | 0.75 | 27.75 | Self-experiment
Lignin purifier | 400 | 0 | 0 | 96.42 | 3.61 | 65.35 | 27.46 | 61.93 | 5.79 | 23.21 | 1.88 | 25.98 | Self-experiment
Lignin purifier | 450 | 0 | 0 | 96.42 | 3.61 | 65.35 | 27.46 | 61.93 | 5.79 | 23.21 | 1.88 | 26.15 | Self-experiment
Lignin purifier | 500 | 0 | 0 | 96.42 | 3.61 | 65.35 | 27.46 | 61.93 | 5.79 | 23.21 | 1.88 | 26.43 | Self-experiment
Lignin purifier | 550 | 0 | 0 | 96.42 | 3.61 | 65.35 | 27.46 | 61.93 | 5.79 | 23.21 | 1.88 | 26.27 | Self-experiment
Lignin purifier | 600 | 0 | 0 | 96.42 | 3.61 | 65.35 | 27.46 | 61.93 | 5.79 | 23.21 | 1.88 | 25.74 | Self-experiment
Lignin purifier | 650 | 0 | 0 | 96.42 | 3.61 | 65.35 | 27.46 | 61.93 | 5.79 | 23.21 | 1.88 | 25.6 | Self-experiment
Lignin purifier | 700 | 0 | 0 | 96.42 | 3.61 | 65.35 | 27.46 | 61.93 | 5.79 | 23.21 | 1.88 | 25.05 | Self-experiment
Cellulose and Hemicellulose | 220 | 66.66 | 33.33 | 0 | 0 | 91.87 | 4.926667 | 43.7 | 6.186667 | 50.11333 | 0 | 24.21 | Orther-experiment
Cellulose and Lignin | 220 | 66.66 | 0 | 33.33 | 0 | 78.46333 | 10.72333 | 45.79333 | 5.636667 | 42.42667 | 0.65 | 19.24 | Orther-experiment
Cellulose and Hemicellulose | 220 | 33.33 | 66.66 | 0 | 0 | 91.69 | 4.773333 | 42.64 | 6.293333 | 51.06667 | 0 | 25.61 | Orther-experiment
CHL | 220 | 33.33 | 33.33 | 33.33 | 0 | 78.28333 | 10.57 | 44.73333 | 5.743333 | 43.38 | 0.65 | 22.53 | Orther-experiment
Cellulose and Lignin | 220 | 33.33 | 0 | 66.66 | 0 | 30.68333 | 10.72333 | 45.79333 | 5.636667 | 42.42667 | 0.65 | 21.71 | Orther-experiment
Hemicellulose and Lignin | 220 | 0 | 66.66 | 33.33 | 0 | 78.10333 | 10.41667 | 43.67333 | 5.85 | 44.33333 | 0.65 | 25.14 | Orther-experiment
Hemicellulose and Lignin | 220 | 0 | 33.33 | 66.66 | 0 | 64.69667 | 16.21333 | 45.76667 | 5.3 | 36.64667 | 1.3 | 26.07 | Orther-experiment
Cellulose and Lignin | 500 | 50 | 0 | 50 | 0 | 36.535 | 52.285 | 47.6 | 6.1 | 46.3 | 0 | 25.4 | Orther-experiment